## Sheet1
| sample | 1st_component_atom_number | 1st_component_element_fraction | 2nd_component_atom_number | 2nd_component_element_fraction | 3rd_component_atom_number | 3rd_component_element_fraction | morphology | phase | PH | electrode | potential | tafel | ref
1 | α-Ni(OH)2 | 28 | 0.971 | 74 | 0.029 | 0 | 0 | 2 | 2 | 13.6 | 1 | 237 | 33 | 1
2 | α-Ni(OH)2 | 28 | 0.971 | 74 | 0.029 | 0 | 0 | 1 | 2 | 13.6 | 1 | 264 | 58 | 1
3 | α-Ni(OH)2 | 28 | 0.75 | 26 | 0.125 | 23 | 0.125 | 1 | 2 | 13.6 | 3 | 200 | 39 | 2
4 | Co-Fe-LDH (Co:Fe = 2:1 原料比) | 27 | 0.664 | 26 | 0.332 | 44 | 0.004 | 1 | 1 | 13.6 | 3 | 198 | 39 | 3
5 | Co-Fe-LDH(Co:Fe = 2:1原料比) | 27 | 0.666 | 26 | 0.334 | 0 | 0 | 1 | 1 | 13.6 | 3 | 310 | 59 | 3
6 | Co-Fe-LDH(Co:Fe=3:1) | 27 | 0.75 | 26 | 0.25 | 0 | 0 | 1 | 1 | 13 | 1 | 348 |  | 4
7 | Ni-Fe-LDH(Ni:Fe=3:1) | 28 | 0.75 | 26 | 0.25 | 0 | 0 | 1 | 1 | 13 | 1 | 404 |  | 4
8 | 剥离后的Ni-Co-LDH | 28 | 0.397 | 26 | 0.596 | 44 | 0.007 | 2 | 0 | 13.6 | 1 | 276 | 79.4 | 5
9 | 剥离后的Ni-Fe-LDH | 28 | 0.663 | 26 | 0.332 | 44 | 0.005 | 2 | 0 | 13.6 | 1 | 207 | 39.7 | 5
10 | Ni-Fe-LDH（Ni:Fe=5:1 原料比） | 28 | 0.833 | 26 | 0.167 | 0 | 0 | 1 | 1 | 13.6 | 1 | 235 | 31 | 7
11 | Ni-Fe-Co-LDH (Ni:Co:Fe=8.7:10.5:1.0 atomic/molar ratio) | 28 | 0.431 | 26 | 0.52 | 27 | 0.049 | 1 | 1 | 13.6 | 3 | 239 | 32 | 8
12 | Ni0.75Fe0.125V0.125-LDH | 28 | 0.75 | 26 | 0.125 | 23 | 0.125 | 1 | 1 | 13.6 | 2 | 231 | 394 | 9
13 | W0.5Co0.4Fe0.1氢氧化物 | 27 | 0.4 | 74 | 0.4 | 26 | 0.1 | 7 | 0 | 13.6 | 2 | 250 | 32 | 10
14 | Ni-V-LDH (N:V=1:4原料比) | 23 | 0.748 | 28 | 0.187 | 44 | 0.065 | 1 | 1 | 13.6 | 2 | 190 | 83 | 11
15 | Ni-V-LDH (N:V=1:4原料比) | 23 | 0.77 | 28 | 0.193 | 44 | 0.037 | 1 | 1 | 13.6 | 2 | 180 | 38 | 11
16 | Ni-V-LDH (N:V=1:4原料比) | 23 | 0.8 | 28 | 0.2 | 0 | 0 | 1 | 1 | 13.6 | 2 | 200 | 178 | 11
17 | NiFe-LDH （Ni/Fe=7.3 atomic ratio） | 28 | 0.73 | 26 | 0.266 | 79 | 0.004 | 1 | 1 | 13.6 | 5 | 237 | 36 | 12
18 | NiFe-LDH(原料比Ni:Fe=3:2) | 28 | 0.6 | 26 | 0.4 | 0 | 0 | 1 | 1 | 13.6 | 1 | 227 | 33 | 13
19 | NiO | 28 | 0.921 | 77 | 0.079 | 0 | 0 | 2 | 0 | 13.6 | 3 | 215 | 38 | 14
20 | NiO | 28 | 0.992 | 77 | 0.008 | 0 | 0 | 2 | 0 | 13.6 | 3 | 338 | 65 | 14
21 | NiO | 28 | 0.954 | 77 | 0.046 | 0 | 0 | 2 | 0 | 13.6 | 3 | 257 | 90 | 14
22 | FeOOH | 26 | 0.5 | 34 | 0.5 | 0 | 0 | 1 | 0 | 13.6 | 4 | 287 | 54 | 15
23 | Ni(OH)2 | 28 | 0.9 | 26 | 0.05 | 42 | 0.05 | 1 | 0 | 13.6 | 2 | 240 | 47 | 17
24 | CoOOH | 27 | 0.8 | 30 | 0.2 | 0 | 0 | 1 | 0 | 13.6 | 1 | 235 | 34.7 | 18
25 | Fe1Co1-ONS(氧化物纳米片) (Fe:Co=1:1.02） | 27 | 0.505 | 26 | 0.495 | 0 | 0 | 1 | 0 | 13 | 1 | 308 | 36.8 | 19
26 | NiFe/NF (Ni:Fe=3:1),电沉积方法 | 28 | 0.75 | 26 | 0.25 | 0 | 0 | 1 | 4 | 13.6 | 2 | 215 | 28 | 20
27 | Ni-Co-LDH(Ni:Co=3:2) | 28 | 0.6 | 27 | 0.4 | 0 | 0 | 1 | 1 | 13 | 2 | 420 | 113 | 21
28 | AlOOH | 13 | 0.765 | 26 | 0.16 | 28 | 0.075 | 1 | 3 | 13 | 1 | 275 |  | 22
29 | (Ni0.33Fe0.67)2P | 26 | 0.447 | 15 | 0.333 | 28 | 0.22 | 1 | 0 | 13.6 | 2 | 260 | 55.9 | 23
30 | Ni(OH)2 | 28 | 1 | 0 | 0 | 0 | 0 | 1 | 1 | 13.6 | 2 | 170 | 150 | 24
31 | Ni-Fe-LDH（原料比1:1） | 28 | 0.5 | 26 | 0.5 | 0 | 0 | 1 | 1 | 13.6 | 7 | 199 | 27.8 | 25
32 | FeOOH/NiFe LDH(原料比Ni:Fe=1:1) | 28 | 0.5 | 26 | 0.5 | 0 | 0 | 1 | 0 | 13.6 | 2 | 208 | 42 | 26
33 | NiFeMn LDH (Ni:Fe:Mn=3:1:0.5 ) | 28 | 0.667 | 26 | 0.222 | 25 | 0.111 | 1 | 0 | 13.6 | 3 | 262 | 47 | 27
34 | Ni2P | 28 | 0.667 | 15 | 0.333 | 0 | 0 | 1 | 0 | 13.6 | 2 | 290 |  | 28
35 | Fe3O4 /Co3S4(25wt%的Fe3O4) | 26 | 0.628 | 16 | 0.213 | 27 | 0.159 | 1 | 0 | 13.6 | 1 | 270 | 56 | 29
36 | FeNi8Co2LDH | 28 | 0.727 | 27 | 0.182 | 26 | 0.091 | 1 | 1 | 13.6 | 1 | 224 | 42 | 30
37 | FeNi10-LDH | 28 | 0.909 | 26 | 0.091 | 0 | 0 | 1 | 1 | 13.6 | 1 | 242 | 55 | 30
38 | FeNi 9Co-LDH | 28 | 0.818 | 27 | 0.091 | 26 | 0.091 | 1 | 1 | 13.6 | 1 | 232 | 52 | 30
39 | Ni-Fefilm （Ni:Fe=60:40 ） | 28 | 0.818 | 26 | 0.091 | 0 | 0 | 4 | 0 | 13 | 6 | 280 | 40 | 32
40 | Ni0.9Fe0.1Ox | 28 | 0.818 | 26 | 0.091 | 0 | 0 | 4 | 0 | 13.6 | 6 | 336 | 30 | 33
41 | Ni(OH)2 | 28 | 0.818 | 26 | 0.091 | 0 | 0 | 4 | 0 | 13.6 | 6 | 280 | 40 | 34
42 | NiFe LDH (Ni:Fe=4:1) | 28 | 0.818 | 26 | 0.091 | 0 | 0 | 5 | 1 | 13.6 | 1 | 215 | 33 | 35
43 | NiFe LDH (Ni:Fe=78:22) | 28 | 0.818 | 26 | 0.091 | 0 | 0 | 1 | 1 | 13.6 | 3 | 280 | 47.6 | 36
44 | NiFe LDH | 28 | 0.76389 | 26 | 0.22743 | 57 | 0.006 | 1 | 1 | 13.6 | 3 | 260 | 44.7 | 36
45 | NiFe-LDH (Ni:Fe=3:1) | 28 | 0.75 | 26 | 0.25 | 0 | 0 | 2 | 1 | 13.6 | 1 | 300 | 40 | 38
46 | NiCo-LDH (Ni:Co=1:2) | 27 | 0.67 | 28 | 0.33 | 0 | 0 | 2 | 1 | 13.6 | 1 | 335 | 41 | 38
47 | CoCo-LDH | 28 | 1 | 0 | 0 | 0 | 0 | 2 | 1 | 13.6 | 1 | 350 | 45 | 38
48 | delithiated LiCo0.5Fe0.5O2 | 3 | 0.5 | 27 | 0.25 | 26 | 0.25 | 1 | 0 | 13 | 3 | 350 | 40 | 40
49 | delithiated LiCo0.33Ni0.33Fe0.33O2 | 3 | 0.5 | 28 | 0.165 | 27 | 0.165 | 1 | 0 | 13 | 3 | 300 | 48 | 40
50 | NiCo2O4 | 27 | 0.67 | 28 | 0.33 | 0 | 0 | 1 | 0 | 13.6 | 0 | 360 | 59.2 | 41
51 | NiCo2O4 | 27 | 0.67 | 28 | 0.33 | 0 | 0 | 5 | 1 | 13.6 | 0 | 400 | 78.1 | 41
52 | NiCoFe-LDH/CFC (Ni:Co:Fe=2:9:1) | 27 | 0.726 | 28 | 0.183 | 26 | 0.091 | 1 | 1 | 13.6 | 3 | 280 | 34 | 42
53 | NiCo-LDH (Ni:Co=1:4) | 27 | 0.8 | 28 | 0.2 | 0 | 0 | 1 | 1 | 13.6 | 3 | 330 | 63 | 42
54 | Ni3FeAl0.91-LDH | 28 | 0.611 | 26 | 0.204 | 13 | 0.185 | 1 | 1 | 13.6 | 2 | 300 | 50 | 43
55 | Ni3FeAl1.27-LDH | 28 | 0.569 | 13 | 0.241 | 26 | 0.19 | 1 | 1 | 13.6 | 2 | 323 | 53 | 43
56 | Ni3FeAl2.73-LDH | 28 | 0.445 | 13 | 0.406 | 26 | 0.149 | 1 | 1 | 13.6 | 2 | 327 | 52 | 43
57 | NiMn LDH (Ni:Mn=1:1) | 28 | 0.5 | 25 | 0.5 | 0 | 0 | 1 | 1 | 13.6 | 1 | 420 | 41 | 44
58 | Ni3Mn1-LDH | 28 | 0.75 | 25 | 0.25 | 0 | 0 | 1 | 1 | 13.6 | 1 | 350 | 40 | 44
59 | NiFeV-LDH(Ni:Fe:V=76.72:10.58:12.70) | 28 | 0.7672 | 23 | 0.127 | 26 | 0.1058 | 1 | 1 | 13.6 | 2 | 192 | 42 | 45
60 | Ni0.83Fe0.17(OH)2 | 28 | 0.83 | 26 | 0.17 | 0 | 0 | 1 | 0 | 13.6 | 1 | 245 | 61 | 46
61 | Ni95Ce5Ox-Au | 28 | 0.95 | 58 | 0.05 | 0 | 0 | 5 | 0 | 13.6 | 6 | 271 |  | 48
62 | Ni-Fe-LDH | 28 | 0.678 | 26 | 0.315 | 78 | 0.007 | 1 | 1 | 13.6 | 1 | 230 | 33 | 49
63 | Ni0.75V0.25-LDH | 28 | 0.75 | 23 | 0.25 | 0 | 0 | 2 | 1 | 13.6 | 1 | 218 | 50( 350mV) | 50
64 | Ni0.75Fe0.25-LDH | 28 | 0.75 | 27 | 0.25 | 0 | 0 | 2 | 1 | 13.6 | 1 | 347 | 64( 350mV) | 50
65 | Ni0.75V0.25-LDH | 28 | 0.75 | 23 | 0.25 | 0 | 0 | 2 | 1 | 13.6 | 2 | 300 |  | 50
66 | NiTi复合氧化物（Ni/Ti=1.6:1） | 28 | 0.615 | 22 | 0.385 | 0 | 0 | 1 | 0 | 13.6 | 1 | 320 | 52 | 51
67 | MnO2-CoP3 | 15 | 0.6 | 27 | 0.2 | 25 | 0.2 | 6 | 0 | 13.6 | 4 | 288 | 65 | 52
68 | MnO2 | 25 | 1 | 0 | 0 | 0 | 0 | 6 | 0 | 13.6 | 4 | 408 | 241 | 52
69 | CoP3 | 15 | 0.75 | 27 | 0.25 | 0 | 0 | 0 | 0 | 13.6 | 4 | 322 | 276 | 52
70 | VCoFe氧化物（V:Co:Fe=3:4:3） | 27 | 0.4 | 26 | 0.3 | 23 | 0.3 | 5 | 0 | 13.6 | 1 | 307 | 36 | 53
71 | Fe0.4Co0.6 | 27 | 0.6 | 26 | 0.4 | 0 | 0 | 4 | 0 | 13.6 | 3 | 283 | 34 | 54
72 | CoFe2O4 | 26 | 0.67 | 27 | 0.33 | 0 | 0 | 5 | 0 | 13.6 | 1 | 314 | 30.69 | 55
73 | CoNi hydroxide(Co:Zn=2:1) | 27 | 0.67 | 30 | 0.33 | 0 | 0 | 2 | 0 | 13.6 | 1 | 324 | 33 | 56
74 | CoZn hydroxide(Co:Ni=2:1) | 27 | 0.67 | 28 | 0.33 | 0 | 0 | 2 | 0 | 13.6 | 1 | 338 | 40 | 56
75 | LiCoO2 | 27 | 0.67 | 3 | 0.33 | 0 | 0 | 2 | 0 | 13.6 | 1 | 340 | 30 | 57
76 | FeCoW oxyhydroxide(Fe:Co:W=1:1.02:0.70) | 27 | 0.375 | 26 | 0.368 | 74 | 0.257 | 5 | 4 | 13.6 | 1 | 223 | 37 | 58
77 | FeCoW oxyhydroxide(Fe:Co:W=1:1.02:0.70) | 27 | 0.375 | 26 | 0.368 | 74 | 0.257 | 5 | 4 | 13.6 | 6 | 191 |  | 58
78 | CoFe-LDH(Co:Fe=1:1) | 27 | 0.5 | 26 | 0.5 | 0 | 0 | 2 | 1 | 13.6 | 2 | 232 | 36 | 59
79 | NiFe-LDH(推测Ni:Fe=1:1) | 28 | 0.5 | 26 | 0.5 | 0 | 0 | 2 | 3 | 13.6 | 1 | 280 | 49.4 | 60
80 | γ-CoOOH | 27 | 1 | 0 | 0 | 0 | 0 | 2 | 0 | 13.6 | 1 | 300 | 38 | 61
81 | NiFeOx/CFP（Ni:Fe=3:1） | 28 | 0.75 | 26 | 0.25 | 0 | 0 | 5 | 0 | 13.6 | 3 | 230 | 31.5 | 62
82 | CoOx | 27 | 1 | 0 | 0 | 0 | 0 | 6 | 0 | 13.6 | 1 | 293 | 63 | 63
83 | FeCoNi合金（Fe/Co/Ni=1.8: 1: 1.6） | 26 | 0.409 | 28 | 0.364 | 27 | 0.227 | 6 | 0 | 13.6 | 6 | 400 | 72 | 64
84 | Ni0.5Fe0.5Se2 | 34 | 0.666 | 28 | 0.167 | 26 | 0.167 | 5 | 0 | 13.6 | 3 | 280 | 46.7 | 65
85 | Co–Cr LDH (2:1) | 27 | 0.667 | 24 | 0.333 | 0 | 0 | 1 | 1 | 13 | 1 | 340 | 81 | 66
86 | Co–Mn LDH（Co:Mn=2:1） | 27 | 0.667 | 25 | 0.333 | 0 | 0 | 2 | 1 | 13.6 | 1 | 324 | 43 | 67
87 | Co–Fe LDH (1:0.35) | 27 | 0.741 | 26 | 0.259 | 0 | 0 | 0 | 1 | 13 | 1 | 350 | 49 | 68
88 | Co0.54Fe0.46OOH | 27 | 0.54 | 26 | 0.46 | 0 | 0 | 6 | 0 | 13 | 1 | 390 | 47 | 70